## Sheet1
Electrolytic Derusting, Baking Soda vs. Washing Soda |  |  |  |  | 2009-09-24
Test Length: 10 Hours
Container: 4 gallon plastic pail, diameter is 11".
Anode: 4" X 4 5/'8" 16 ga mild steel. Fresh anode for each test
Water: 2 gallons tap water @ 56°F to start. 5 1/2" depth of water.
Part location relative to anode: Anode is placed vertically at edge of pail, Part to be derusted is placed 1 1/2" away from anode, at a 45° angle
Electrolyte: 4 level Tbsp of each chemical added to the water and stirred. Baking soda (BS) dissolved in <2 min, Washing soda (WS) took 5 minutes.
Current Produced,
Time | Current BS | Current, WS | Remarks, Baking Soda | Remarks, Washing Soda | Percent diff, Baking Soda as reference
0 | 1.6 | 2.8 | Air Temp= 72°F, Water Temp=56°F | Air Temp= 74°F, Water Temp=56°F | 175% | WS causes 1 3/4 times more current than BS at this time
2 min | 1.9 | 2.35 |  |  | 123.7%
5 min | 2 | 1.8 |  |  | 90%
35 min | 2 | 1.6 | Heavy brown scum forming on top of water. |  | 80%
1 hr | 2 | 1.7 |  | Spotty red-brown & black crud forming on surface | 85%
2 | 2 | 2.15 | Black Crud forming bet. Anode & cathode |  | 107.5%
3 | 2 | 2.15 |  |  | 107.5%
4 | 1.8 | 2.05 | Starting to reduce voltage to maintain Current |  | 113.9%
5 | 1.5 | 1.95 |  |  | 130%
6 | 1.3 | 1.7 |  |  | 130.8%
7 | 1.25 | 1.5 | Water temp maxes out at 87°F | Water temp maxes out at 89°F | 120%
8 | 1.2 | 1.4 |  |  | 116.7%
9 | 1.1 | 1.25 |  |  | 113.6%
10 | 1 | 1.2 | End of test Considerable red-brown scum | End of test Very little red-brown scum on top | 120%
Conclusion:
Washing Soda causes slightly more current to flow over a 10 hour period than Baking Soda does, but probably not enough more to make it worth a special trip to the store.