## 259 gr. April 22, 2019
Data from April 22, 2019 Copper Melting Video
My first 2-camera shoot |  |  |  |  | Comparison Copper Melting Information
Copper Melting Data from video on Aliexpress website
Melting 259 grams of Scrap Copper in a graphite crucible |  |  |  |  | Title says it's using 1600 watts (is that net or gross?
Timer | Amps | Water, °C | kHz | Remarks | Crucible about the same size as mine
0:00 | 6 | 16.1 | 37.8 | Idle | Time | Comment
:23 | 37 | 16.9 | 42.4 |  | 0:00 | Power On
1:30 | 37 | 18.3 | 42.758 | a bit of Smoke from crucible | 1:28 | Empty Crucible Starts to Glow
3:50 | 38 | 20 | 42.7 | Medium Orange in crucible, estimated data | 4:20 | Crucible looks almost white on the Video
5:00 | 38 | 22 | 42.68 | Bright Orange | 5:20 | Begin Adding short pieces of 6mm copper tubing?
6:40 | 31 | 24.6 | 42.24 | Copper is already Melted | 6:40 | Starting to Melt, continues adding more copper until about 17:00
7:00 | 31 | 25.6 | 42.238 | Copper is boiling | 17:00 | Done Adding copper
8:00 | 31 | 27 | 42.2 | Mosfets = ambient + ~5°F, Front Capacitor = ambient +~15°F | 18:20 | Remove Melted Copper and Pour it.
8:30 | 6 | 26 |  | Pour, after allowing copper to heat up a couple of hundred extra degrees.
9:00 | 0 |  |  | Power Off
Conclusions:
Frequency changes are pretty small even when the copper melts.
The graphite crucible's power transfer characteristics don’t seem to change with temperature.
Current drop considerably just as the copper melts.
Assuming that I melted about the same amount of copper that the Aliexpress guy did,
my melt took only about 1/3 the time that his did. Why?
The water cooling system is working very well. 25°C (77°F) is as high as it got
We could easily run at 50°C (122°F)
And, for this test I am only using my small fan. In past tests with the large fan,
I am sure we could run almost continuously.
Mosfets and Capacitors are runnin nice and cool, supporting the continous operation idea.

## 542 gr. May 9, 2019
Data from May 9, 2019 Copper Melting Video
Melting 542 grams of Scrap Copper in a graphite crucible
Timer | Amps | Water, °C | kHz | Remarks
0:00 | 6 | 16.1 | 37.8 | Idle
:23 | 36 | 16.9 | 42.45 | starting with about 350 gr. In crucible
2:00 | 37 | 19.4 | 42.7 | a bit of glowing in bottom, a bit of oder
3:00 | 38 | 20 | 42.7 | Medium Orange in crucible, estimated data
4:00 | 38.5 | 21.7 | 42.7 | copper starting to glow
5:00 | 38 | 24.6 | 42.24 | glowing good
5:00 | 33 | 24.3 | 42.3 | a little melted, I think
7:00 | 27 |  | 42.1 | melting now about 1/3 melted
8:00 | 26 | 27.3 | 42.1 | all melted, adding more copper, about 200 gr.
8:25 | 26 | 27.7 | 42.1 | adding more insulation to top to hold heat in
8:54 | 26 | 28.7 | 42.1
9:00 | 26 | 29.1 | 42.1 | melted copper froze.
10:30 | 26 | 30.1 | 42.1
11:00 | 24.5 | 30.8 | 42 | all melted again
12:00 | 24 | 31.4 | 42 | adding a few pieces
12:30 | 24 | 31.6 | 42 | bubbling in there
12:41 | 24 | 31.8 | 42 | almost full. No room for more. Going to let it cook a little bit.
13:00 | 24 | 32.3 | 42 | all melted , let it get a little hotter before pouring
14:00 | 6 | 30.5 | 37.8 | poured. Idle